## Sheet1
Average value | Si | Ge | Al | OH | H2O | F | OSDA | B | Time | temperature(℃) | SDA_Vol | SDA_SA | SDA_KFI | PCA1 | PCA2 | PCA3 | OSDA_T | OSDA_A | OSDA_G | OSDA_K | OSDA_D | OSDA_V | OSDA_L1 | OSDA_L2 | OSDA_L3 | OSDA_P1 | OSDA_P2 | OSDA_G1 | OSDA_G2 | OSDA_G3 | OSDA_E1 | OSDA_E2 | OSDA_E3
All samples | 1 | 1.218344 | 0.0853466 | 0.6202394 | 8.224004 | 0.6145267 | 0.5846633 | 0 | 130.3636 | 171.2121 | 1749.846 | 890.7249 | 8.735493 | 2.618522 | -3.230955 | -0.3402875 | 10.90913 | 34.74747 | 0.04048626 | 0.4003203 | 0.4011295 | 78.04896 | 6.662521 | 2.616447 | 1.19284 | 0.5382523 | 0.235196 | 0.1562959 | 0.1594463 | 0.2677575 | 0.8803406 | 0.3778766 | 0.3609472
extra-large pore zeolite | 1 | 2.137881 | 0.1560555 | 0.7910057 | 7.091053 | 0.765625 | 0.7910057 | 0 | 76.8 | 170.25 | 1868.713565 | 934.33121 | 9.45547 | 5.711011 | -10.36383 | -0.1156908 | 11.58874 | 48.0895 | 0.02056386 | 0.2093068 | 0.3845476 | 112.002 | 5.466493 | 3.847818 | 1.573105 | 0.4369866 | 0.2769282 | 0.06924274 | 0.04362603 | 0.1853631 | 1.091773 | 0.3637514 | 0.3959324
low framework density zeolite | 1 | 3.5 | 0.1715686 | 1.125 | 6.166667 | 1.125 | 1.125 | 0 | 72 | 170 | 1744.322 | 875.0609 | 8.763889 | 4.571295 | -10.36261 | -0.6558752 | 10.63033 | 43.51622 | 0.01919639 | 0.2048333 | 0.3816149 | 101.4858 | 4.783684 | 3.67341 | 1.505786 | 0.4358728 | 0.2758766 | 0.06272846 | 0.04265815 | 0.1834348 | 1.056483 | 0.3631287 | 0.3880461